## DATASETJASMITAbismillah
T | RH | TOW | Prec | SO2 | H+ | CR
9.5 | 79 | 2830 | 639.3 | 77.5 | 0 | 14.89
10.3 | 74 | 2555 | 380.8 | 58.1 | 0.0221 | 6.98
9.1 | 73 | 2627 | 684.3 | 41.2 | 0.0714 | 7.78
9.8 | 77 | 3529 | 581.1 | 32.1 | 0.0342 | 5.69
7 | 77 | 3011 | 850.2 | 19.7 | 0 | 8.95
7.4 | 76 | 3405 | 703.4 | 25.6 | 0.045 | 7.99
6.6 | 73 | 2981 | 921 | 17.9 | 0.1921 | 6.77
7.2 | 74 | 3063 | 941.2 | 12.2 | 0.0366 | 3.46
9.6 | 73 | 2480 | 426.4 | 83.3 | 0 | 16.41
9.9 | 72 | 2056 | 416.6 | 78.4 | 0.0242 | 11.59
8.9 | 71 | 2866 | 431.6 | 49 | 0.058 | 11.74
9.7 | 75 | 2759 | 512.7 | 49.2 | 0.0567 | 12.17
6.4 | 80 | 4127 | 657 | 13.9 | 0.0392 | 8.42
5.6 | 79 | 3446 | 754.6 | 2.3 | 0.0231 | 5.18
6 | 80 | 3607 | 698.1 | 2.6 | 0.0334 | 4.68
3.1 | 78 | 2810 | 801.3 | 6.3 | 0 | 8.92
3.9 | 80 | 3342 | 670.7 | 1.8 | 0.0271 | 7.7
3.4 | 81 | 2994 | 609.7 | 0.9 | 0.0201 | 6.62
3.9 | 83 | 3324 | 675.4 | 0.8 | 0.0247 | 4.61
6.8 | 80 | 4017 | 665.6 | 15.3 | 0.0554 | 9.29
6.2 | 78 | 3360 | 702.4 | 4.8 | 0.0221 | 5.69
6.6 | 76 | 3288 | 649.2 | 5.5 | 0.0139 | 5.62
10.2 | 80 | 4390 | 499.7 | 11 | 0.0358 | 7.85
8.9 | 81 | 4382 | 624.4 | 8.2 | 0.0342 | 9.07
9.5 | 81 | 4676 | 595.6 | 3.9 | 0.0265 | 4.25
12.2 | 67 | 2541 | 655.4 | 14.2 | 0.0411 | 4.68
11.4 | 64 | 3563 | 561.2 | 12.6 | 0.0183 | 5.18
11.6 | 65 | 2359 | 779 | 9.6 | 0 | 4.1
11.7 | 80 | 4940 | 697.6 | 20.3 | 0.0366 | 6.62
10.7 | 79 | 4437 | 619.1 | 16.3 | 0.0291 | 9.07
11.4 | 81 | 5210 | 841 | 11.1 | 0.0278 | 7.63
12 | 76 | 4107 | 696.6 | 48.5 | 0.0253 | 10.66
10.3 | 78 | 4201 | 707.3 | 41.6 | 0.0211 | 15.34
11.8 | 80 | 4930 | 912.9 | 30.2 | 0.0334 | 7.85
11.5 | 77 | 4040 | 644.5 | 25.6 | 0.042 | 9.72
10.1 | 79 | 4120 | 683.6 | 22.9 | 0.0253 | 11.45
10.9 | 78 | 4632 | 889.3 | 16.2 | 0.0247 | 7.06
8 | 82 | 4989 | 1491.5 | 9.4 | 0 | 8.35
7.3 | 82 | 4201 | 1183.1 | 6.1 | 0.0171 | 7.27
7.1 | 84 | 4545 | 1552.4 | 3.2 | 0.0018 | 7.2
7.4 | 83 | 4375 | 1503 | 2.4 | 0 | 3.74
9.9 | 83 | 5459 | 904.2 | 10.1 | 0 | 9.93
10.9 | 79 | 4482 | 705.9 | 8.5 | 0.0046 | 8.14
9.5 | 82 | 4808 | 872.8 | 7.4 | 0.004 | 7.92
10.3 | 83 | 5358 | 987.1 | 4.7 | 0.0366 | 4.75
11 | 81 | 4969 | 569.1 | 9.9 | 0.0049 | 9.07
10 | 82 | 5084 | 749.2 | 8.3 | 0.0021 | 11.09
11.1 | 77 | 4424 | 608.8 | 10.3 | 0.0106 | 10.22
10.1 | 81 | 4688 | 679.6 | 9.3 | 0.0113 | 11.38
11.1 | 82 | 5141 | 789.9 | 5.8 | 0.0038 | 6.34
8.8 | 70 | 2864 | 526.6 | 7.9 | 0.0326 | 5.69
7.7 | 68 | 2471 | 440.1 | 6 | 0.0156 | 6.7
7.5 | 69 | 2827 | 680 | 2.9 | 0.0136 | 3.53
7.4 | 77 | 4193 | 1762.2 | 0.9 | 0.042 | 8.5
5.9 | 75 | 3341 | 1188.6 | 0.7 | 0.0374 | 10.58
6.4 | 76 | 3779 | 1419.7 | 0.7 | 0.0326 | 5.04
7.6 | 78 | 3959 | 531 | 16.8 | 0 | 10.36
8.7 | 70 | 3074 | 473.2 | 8.4 | 0.0366 | 6.12
7 | 70 | 2580 | 577 | 5.7 | 0.043 | 4.54
7.5 | 73 | 3160 | 580.6 | 4.2 | 0.0231 | 4.25
7.6 | 78 | 3959 | 531 | 19.6 | 0 | 9.76
8.7 | 70 | 3074 | 473.2 | 10.3 | 0.0366 | 5.62
7 | 70 | 2580 | 577 | 4.7 | 0.043 | 3.53
7.5 | 73 | 3160 | 580.6 | 3.4 | 0.0231 | 3.53
6 | 83 | 4534 | 542.7 | 3.3 | 0 | 8.31
7.6 | 77 | 3469 | 342.3 | 2 | 0.043 | 6.7
6 | 81 | 3592 | 467.8 | 1.3 | 0.043 | 4.9
6.8 | 82 | 4118 | 525.2 | 1.1 | 0.0278 | 6.05
14.1 | 66 | 2762 | 398 | 18.4 | 0 | 7.74
15.2 | 56 | 1160 | 331.5 | 15.3 | 0.0073 | 4.82
14.3 | 67 | 2319 | 360.1 | 8.2 | 0.0003 | 3.53
15.7 | 68 | 2766 | 223.9 | 7.8 | 0.0002 | 2.3
14 | 64 | 2275 | 785 | 3.3 | 0 | 3.37
15.5 | 61 | 2147 | 610.4 | 13.5 | 0.0006 | 3.89
13.4 | 61 | 1888 | 432.5 | 1.7 | 0.0012 | 3.89
14.8 | 57 | 1465 | 327.4 | 4.2 | 0.0006 | 1.66
5.5 | 73 | 2084 | 575.4 | 19.2 | 0 | 10.32
5.7 | 76 | 2894 | 860.2 | 30.8 | 0.0006 | 8.64
5.7 | 74 | 2444 | 880.6 | 28.7 | 0.0009 | 6.48
5.6 | 71 | 1514 | 666.7 | 16.4 | 0.0008 | 4.61
5.5 | 83 | 4092 | 447.8 | 0.9 | 0 | 7.18
6.7 | 81 | 4332 | 532.7 | 0.6 | 0.0226 | 9.43
5.5 | 75 | 3252 | 961.1 | 3.3 | 0 | 9.88
5 | 79 | 3431 | 1103 | 3 | 0.042 | 6.26
4.3 | 80 | 3302 | 1080 | 2.1 | 0.0482 | 5.26
5.2 | 80 | 3386 | 1022.8 | 3.3 | 0.0461 | 6.19
14.6 | 69 | 3178 | 846.7 | 9.6 | 0 | 10.72
16.3 | 66 | 3026 | 1106.7 | 9.2 | 0.0358 | 12.46
15.5 | 64 | 2644 | 982.3 | 10.1 | 0.0349 | 9.72
15.8 | 68 | 0 | 1037.6 | 9.3 | 0.0482 | 4.75
12.3 | 67 | 2111 | 733.1 | 58.1 | 0 | 13.61
11.2 | 61 | 1391 | 967.4 | 55.2 | 0.0838 | 11.02
11.8 | 65 | 1532 | 729.4 | 43.1 | 0.0941 | 7.34
11.8 | 69 | 0 | 756.8 | 38.3 | 0.0765 | 5.26
16.7 | 75 | 5063 | 1729 | 10 | 0 | 8.06
17.1 | 72 | 4222 | 983 | 10 | 0 | 7.56
17 | 74 | 4862 | 1420 | 9 | 0 | 10.15
20.6 | 76 | 5825 | 2158 | 5 | 0 | 14.76
20.9 | 74 | 5528 | 2624 | 5 | 0 | 8.42
22.1 | 75 | 5545 | 1720 | 5 | 0 | 8.5
18 | 51 | 999 | 35 | 5 | 0 | 2.02
20 | 49 | 850 | 111 | 5 | 0 | 0.94
18.3 | 51 | 867 | 93 | 5 | 0 | 1.58
17 | 78 | 5195 | 1178 | 6.22 | 0 | 5.54
16.7 | 77 | 4949 | 1263 | 8.21 | 0 | 6.7
16.6 | 78 | 5528 | 1361 | 6.2 | 0 | 7.49
21.2 | 75 | 4222 | 996 | 1.67 | 0 | 4.32
19.7 | 75 | 5676 | 1409 | 67.2 | 0 | 8.57
19.5 | 76 | 5676 | 1810 | 66.8 | 0 | 10.66
19.6 | 75 | 5676 | 1034 | 48.8 | 0 | 6.98
26.1 | 88 | 5974 | 2395 | 5 | 0 | 7.92
20.4 | 69 | 3872 | 1440 | 5 | 0 | 12.82
25.9 | 77 | 1507 | 1392 | 5 | 0 | 11.52
26.6 | 90 | 4222 | 2096 | 5 | 0 | 23.83
9.6 | 98 | 8760 | 1800 | 0.56 | 0 | 24.48
11.4 | 90 | 8760 | 1800 | 0.56 | 0 | 25.78
13.5 | 81 | 8760 | 1800 | 0.56 | 0 | 20.88
27 | 76 | 2891 | 900 | 0.33 | 0 | 18.65
27 | 76 | 2891 | 900 | 0.33 | 0 | 27
27 | 76 | 2891 | 900 | 0.33 | 0 | 25.56
26.1 | 71 | 4853 | 936 | 4.2 | 0 | 1.08
26.9 | 82 | 5790 | 635 | 2.72 | 0 | 1.15
24.8 | 75 | 3101 | 564 | 2.1 | 0 | 2.38
12 | 69 | 3364 | 652 | 1.18 | 0 | 3.02
10.6 | 65 | 2374 | 495 | 1.18 | 0 | 2.88
11.1 | 63 | 2111 | 334 | 1.18 | 0 | 2.09
18.1 | 65 | 3416 | 554 | 8.3 | 0 | 1.94
17 | 63 | 2646 | 521 | 5.7 | 0 | 1.51
17.2 | 62 | 2768 | 374 | 1.9 | 0 | 1.94
16.3 | 59 | 1323 | 416 | 10.3 | 0 | 1.01
15 | 59 | 1104 | 258 | 5.4 | 0 | 0.65
15.6 | 58 | 2400 | 266 | 2.8 | 0 | 0.65
8.8 | 52 | 876 | 738 | 9.1 | 0 | 1.66
6.9 | 52 | 876 | 624 | 8.9 | 0 | 1.22
7.8 | 52 | 876 | 681 | 9 | 0 | 3.1
16 | 62 | 2523 | 743 | 15.6 | 0 | 5.83
14.8 | 66 | 2523 | 747 | 7.7 | 0 | 5.98
15.4 | 64 | 2523 | 747 | 17.5 | 0 | 5.83
21 | 56 | 1664 | 1352 | 6.7 | 0 | 8.35
21 | 56 | 1857 | 1724 | 9.9 | 0 | 14.33
21 | 56 | 1752 | 1372 | 7.1 | 0 | 6.84
18 | 51 | 1410 | 374 | 31.1 | 0 | 10.01
18 | 62 | 1410 | 374 | 10.9 | 0 | 21.24
18 | 60 | 2646 | 374 | 14.6 | 0 | 7.06
16.4 | 37 | 26 | 17 | 5 | 0 | 1.66
17.2 | 33 | 175 | 34 | 5 | 0 | 1.58
12.2 | 67 | 2847 | 632 | 0 | 0 | 3.89
12.2 | 67 | 2689 | 672 | 0 | 0 | 2.88
25.4 | 84 | 5037 | 1523 | 5 | 0 | 7.06
25.8 | 83 | 5790 | 1158 | 5 | 0 | 7.49
16.8 | 74 | 5133 | 1182 | 0.6 | 0 | 4.03
16.6 | 73 | 4976 | 1324 | 0.8 | 0 | 3.74
16.7 | 76 | 4792 | 1306 | 0.8 | 0 | 4.1
17.7 | 79 | 5764 | 1490 | 0.8 | 0 | 4.39
14.2 | 71 | 3469 | 355 | 20 | 0 | 12.89
-12.2 | 80 | 0 | 218 | 3 | 0 | 1.64
-16.6 | 71 | 0 | 175 | 3 | 0 | 1.81
-11 | 70 | 0 | 317 | 5 | 0 | 2.91
-12 | 72 | 0 | 376 | 3 | 0 | 1.69
-13.2 | 71 | 0 | 293 | 10 | 0 | 3.07
-6.5 | 72 | 0 | 525 | 5 | 0 | 5.3
1.4 | 69 | 0 | 272 | 3 | 0 | 2.03
-6.2 | 72 | 0 | 624 | 5 | 0 | 5.47
-0.9 | 77 | 0 | 604 | 3 | 0 | 4.3
2.5 | 70 | 0 | 626 | 3 | 0 | 4.64
3.6 | 67 | 0 | 595 | 3 | 0 | 4.32
-0.7 | 76 | 0 | 558 | 10 | 0 | 6.35
-15.5 | 68 | 0 | 306 | 3 | 0 | 1.24
-0.4 | 71 | 0 | 403 | 4 | 0 | 3.84
5 | 79 | 0 | 570 | 14 | 0 | 7.41
9 | 81 | 0 | 700 | 3 | 0 | 7.03